## Tabelle1
index | method | acronym | name | empa_number | batch | sample_plate | substrates | two_d_layers | material | impurities | width | thickness | length | hazardous | hazardous_specification | dry | fridge | no_light | no_oxygen | other_storage_condition | other_storage_condition_specification | receive_date | supplier_own_name | comments | chemist | storage | supplier | status | attachments
74 | Transfer (PC/PDMS) | SW007_Gr | Sample6: ML Gr/HBN/SiO2/Si |  |  |  | hBN/SiO2/Si | monolayer | Gateable Gr(1ML) | none | [11 empty] | 2025-05-03 |  |  |  | THz-STM Lab | Shiyong Wang | Available | K:\Labs205\Labs\All Labs\2D_samples\SampleDescriptions\SW006-SW007
73 | Transfer (PC/PDMS) | SW006_Gr | Sample6: ML Gr/HBN/SiO2/Si |  |  |  | hBN/SiO2/Si | monolayer | Gateable Gr(1ML) | none | [11 empty] | 2025-05-03 |  |  |  | THz-STM Lab | Shiyong Wang | Available | K:\Labs205\Labs\All Labs\2D_samples\SampleDescriptions\SW006-SW007
72 | MOCVD | JL002 | 2025-02-25 R JL-PSU |  |  |  | QFEG/SiC | few layers (1-3) | MoS2 | V_Mo | [11 empty] | 2025-03-06 |  |  |  | THz-STM Lab | Jo Laura |  | K:\Labs205\Labs\All Labs\2D_samples\SampleDescriptions\JL001-JL002
71 | MOCVD | JL001 | 2025-02-25 L JL-PSU |  |  |  | QFEG/SiC | few layers (1-3) | MoS2 | V_Mo | [11 empty] | 2025-03-06 |  |  |  | THz-STM Lab | Jo Laura |  | K:\Labs205\Labs\All Labs\2D_samples\SampleDescriptions\JL001-JL002
70 | MOCVD-H2O | DC013(_2) | DCF250124B 0sccm H2O B8 |  |  |  | EG/SiC (cond.) | few-layer (1-2) | WSe2 | none | [11 empty] | 2025-02-24 |  | 0 sccm H2O |  | THz-STM Lab | Daniel Enrique Cintron Figueroa | Available | x
69 | MOCVD-H2O | DC012(_2) | DCF250123A 2sccm H2O D9-2 |  |  |  | EG/SiC (cond.) | few-layer (1-2) | WSe2 | none | [11 empty] | 2025-02-24 |  | 2 sccm H2O |  | THz-STM Lab | Daniel Enrique Cintron Figueroa | Available | x
68 | MOCVD-H2O | DC011(_2) | DCF250123B 4sccm H2O D9 |  |  |  | EG/SiC (cond.) | few-layer (1-2) | WSe2 | none | [11 empty] | 2025-02-24 |  | 4 sccm H2O |  | THz-STM Lab | Daniel Enrique Cintron Figueroa | Available | x
67 | MOCVD | DC009 | DCF250224 D7-2 |  |  |  | EG/SiC (cond.) | few-layer (1-2) | WSe2 | CH_Se | [11 empty] | 2025-02-24 |  | 30s CH4 Plasma treatment |  | THz-STM Lab | Daniel Enrique Cintron Figueroa | Available | x
66 | MOCVD | DC009_2 | DCF250224 D7-2 |  |  |  | EG/SiC (cond.) | few-layer (1-2) | WSe2 | CH_Se | [11 empty] | 2025-02-24 |  | 30s CH4 Plasma treatment |  | THz-STM Lab | Daniel Enrique Cintron Figueroa | Available | x
65 | MOCVD | DC008 | DCF250224 D7 |  |  |  | EG/SiC (cond.) | few-layer (1-2) | WSe2 | CH_Se | [11 empty] | 2025-02-24 |  | 5min CH4 Plasma treatment |  | THz-STM Lab | Daniel Enrique Cintron Figueroa | Available | x
64 | MOCVD | DC008_2 | DCF250224 D7 |  |  |  | EG/SiC (cond.) | few-layer (1-2) | WSe2 | CH_Se | [11 empty] | 2025-02-24 |  | 5min CH4 Plasma treatment |  | THz-STM Lab | Daniel Enrique Cintron Figueroa | Available | x
63 | Transfer (PC/PDMS) | SW005 | Sample5: ML Gr/HBN/SiO2/Si |  |  |  | hBN/SiO2/Si | monolayer | Gateable Gr(1ML) | none | [11 empty] | 2025-01-03 |  |  |  | THz-STM Lab | Shiyong Wang | Available | K:\Labs205\Labs\All Labs\2D_samples\SampleDescriptions\SW004-SW005
62 | Transfer (PC/PDMS) | SW004 | Sample 4: ML Gr/HBN/Graphite/SiO2/Si |  |  |  | graphite/SiO2/Si | monolayer | Gateable Gr(1ML)/hBN | none | [11 empty] | 2025-01-03 |  |  |  | THz-STM Lab | Shiyong Wang | Available | K:\Labs205\Labs\All Labs\2D_samples\SampleDescriptions\SW004-SW005
61 | Transfer (PC/PDMS) | SW003 | Sample 3 WSe2(ML)/hBN(BL/TL) |  |  |  | Gr/hBN(bulk)/SiO2/Si | monolayer | WSe2(1ML)/hBN(2-3ML) | none | [11 empty] | 2024-12-05 |  |  |  | THz-STM Lab | Shiyong Wang | Available | K:\Labs205\Labs\All Labs\2D_samples\SampleDescriptions\SW001-SW001
60 | Transfer (PC/PDMS) | SW002 | Sample 2 WSe2(ML)/hBN(BL/TL) |  |  |  | Gr/hBN(bulk)/SiO2/Si | monolayer | WSe2(1ML)/hBN(2-3ML) | none | [11 empty] | 2024-12-05 |  |  |  | THz-STM Lab | Shiyong Wang | Available | K:\Labs205\Labs\All Labs\2D_samples\SampleDescriptions\SW001-SW002
59 | Transfer (PC/PDMS) | SW001 | Sample 1 MoS2(ML)/hBN(ML/BL) |  |  |  | Gr/hBN(bulk)/SiO2/Si | monolayer | MoS2(1ML)/hBN(1-2ML) | none | [11 empty] | 2024-12-05 |  |  |  | THz-STM Lab | Shiyong Wang | Available | K:\Labs205\Labs\All Labs\2D_samples\SampleDescriptions\SW001-SW003
58 | MOCVD-H2O | DC005 | DCF210925 WSe2 QFEG cond-SiC |  |  |  | QFEG/SiC (cond.) | few-layer (1-2) | WSe2 | n/a | [11 empty] | 2024-10-03 |  | H2O: 0 sppm K:\Labs205\Labs\THz-STM\raw data\bola\samples\WSe2\H2O-growth |  | THz-STM Lab | Daniel Enrique Cintron Figueroa | Available | 60% coverage
57 | MOCVD-H2O | DC005_2 | DCF210925 WSe2 QFEG cond-SiC |  |  |  | QFEG/SiC (cond.) | few-layer (1-2) | WSe2 | n/a | [11 empty] | 2024-10-03 |  | H2O: 0 sppm |  | THz-STM Lab | Daniel Enrique Cintron Figueroa | Available | 60% coverage
56 | MOCVD-H2O | DC006 | DCF210927 WSe2 QFEG cond-SiC |  |  |  | QFEG/SiC (cond.) | few-layer (1-2) | WSe2 | n/a | [11 empty] | 2024-10-03 |  | Fabrication Date: 10.09.2024, H2O: 2 sppm |  | THz-STM Lab | Daniel Enrique Cintron Figueroa | Available | 70% coverage
55 | MOCVD-H2O | DC006_2 | DCF210927 WSe2 QFEG cond-SiC |  |  |  | QFEG/SiC (cond.) | few-layer (1-2) | WSe2 | n/a | [11 empty] | 2024-10-03 |  | Fabrication Date: 10.09.2024, H2O: 2 sppm |  | THz-STM Lab | Daniel Enrique Cintron Figueroa | Available | 70% coverage
54 | MOCVD-H2O | DC007 | DCF210926 WSe2 QFEG cond-SiC |  |  |  | QFEG/SiC (cond.) | few-layer (1-2) | WSe2 | n/a | [11 empty] | 2024-10-03 |  | Fabrication Date: 10.09.2024, H2O: 4 sppm |  | THz-STM Lab | Daniel Enrique Cintron Figueroa | Available | 80% coverage
53 | MOCVD-H2O | DC007_2 | DCF210926 WSe2 QFEG cond-SiC |  |  |  | QFEG/SiC (cond.) | few-layer (1-2) | WSe2 | n/a | [11 empty] | 2024-10-03 |  | Fabrication Date: 10.09.2024, H2O: 4 sppm |  | THz-STM Lab | Daniel Enrique Cintron Figueroa | Available | 80% coverage
52 | MOCVD | ZY1B | few-layer epi. hBN/QFEG |  |  |  | QFEG/SiC | few-layer |  | none | [11 empty] | 2024-08-28 |  |  |  | THz-STM Lab | Yu, Zhuohang (Holden) | Available
51 | MOCVD | ZY1A | few-layer epi. hBN/QFEG |  |  |  | QFEG/SiC | few-layer |  | none | [11 empty] | 2024-08-28 |  |  |  | THz-STM Lab | Yu, Zhuohang (Holden) | Available
50 | MOCVD | DC002 | B4 WSe2 QFEG cond-SiC |  |  |  | QFEG/SiC (cond.) | few-layer (1-2) | WSe2 | n/a | [11 empty] | 2024-03-14 |  | Fabrication Date: 12.03.2024 |  | THz-STM Lab | Daniel Enrique Cintron Figueroa | Available | 25-30% coverage
49 | MOCVD | DC002_2 | B4 WSe2 QFEG cond-SiC |  |  |  | QFEG/SiC (cond.) | few-layer (1-2) | WSe2 | n/a | [11 empty] | 2024-03-14 |  | Fabrication Date: 12.03.2024 |  | THz-STM Lab | Daniel Enrique Cintron Figueroa | Available | 25-30% coverage
48 | MOCVD | DC003 | B7-2WSe2 QFEG cond-SiC |  |  |  | QFEG/SiC (cond.) | few-layer (1-2) | WSe2 | n/a | [11 empty] | 2024-03-14 |  | Fabrication Date: 12.03.2024 |  | THz-STM Lab | Daniel Enrique Cintron Figueroa | Available | 15-20% coverage
47 | MOCVD | DC003_2 | B7-2WSe2 QFEG cond-SiC |  |  |  | QFEG/SiC (cond.) | few-layer (1-2) | WSe2 | n/a | [11 empty] | 2024-03-14 |  | Fabrication Date: 12.03.2024 |  | THz-STM Lab | Daniel Enrique Cintron Figueroa | Available | 15-20% coverage
46 | MOCVD | DC004 | B7-1 WSe2 QFEG cond-SiC |  |  |  | QFEG/SiC (cond.) | few-layer (4-5) | WSe2 | n/a | [11 empty] | 2024-03-14 |  | Fabrication Date: 12.03.2024 |  | THz-STM Lab | Daniel Enrique Cintron Figueroa | Available | 80% coverage
45 | MOCVD | DC004_2 | B7-1 WSe2 QFEG cond-SiC |  |  |  | QFEG/SiC (cond.) | few-layer (4-5) | WSe2 | n/a | [11 empty] | 2024-03-14 |  | Fabrication Date: 12.03.2024 |  | THz-STM Lab | Daniel Enrique Cintron Figueroa | Available | 80% coverage
44 | Transfer | LH021 | LH021 |  |  |  | H:EG/SiC |  |  | none | [11 empty] | 2023-11-30 |  |  |  | THz-STM Lab | Lysander Huberich | Available
43 | Transfer | LH020 | LH020 |  |  |  | H:EG/SiC | few-layer | MoS2/hBN+4xMoSe2 | none | [11 empty] | 2023-11-30 |  |  |  | THz-STM Lab | Lysander Huberich | Available
42 | Transfer | LH019 | LH019 |  |  |  | H:EG/SiC | few-layer | MoS2/hBN+4xMoSe2 | none | [11 empty] | 2023-11-30 |  |  |  | THz-STM Lab | Lysander Huberich | Available
41 | Transfer | LH017 | LH017 |  |  |  | H:EG/SiC | few-layer | hBN + 4x MoSe2 | none | [11 empty] | 2023-09-10 |  |  |  | THz-STM Lab | Lysander Huberich | Available
40 | Transfer | LH004 | LH004 |  |  |  | H:EG/SiC | few-layer | hBN + 1xMoSe2 | none | [11 empty] | 2023-07-18 |  |  |  | Lysander | Lysander Huberich | Available
39 | MOCVD | DC001 | WSe2 EG SI SiC |  |  |  | EG/SiC (semi-insulating) | few-layer (1-3) | WSe2 | n/a | [11 empty] | 2023-09-21 |  | Fabrication Date: 13.09.2023 |  | THz-STM Lab | Daniel Enrique Cintron Figueroa | Available
38 | MOCVD | ZW001 | WSe2 QFEG cond-SiC |  |  |  | QFEG/SiC (conducting) | few-layer (1-3) | WSe2 | n/a | [11 empty] | 2023-11-20 |  | Fabrication Date: 08.11.2023 |  | THz-STM Lab | Daniel Enrique Cintron Figueroa | Available
37 | MOCVD | RT014 | 8% Re-MoS2 QFEG #3 |  |  |  | H:EG/SiC | few-layer | MoS2 | Re (8%) | [11 empty] | 2023-01-26 |  | Fabrication Date: 11.01.2023 |  | THz-STM Lab | Riccardo Torsi (Yu-Chuan Lin) | Available
36 | MOCVD | RT013 | 8% Re-MoS2 QFEG #2 |  |  |  | H:EG/SiC | few-layer | MoS2 | Re (8%) | [11 empty] | 2023-01-26 |  | Fabrication Date: 11.01.2023 |  | THz-STM Lab | Riccardo Torsi (Yu-Chuan Lin) | Available
35 | MOCVD | RT012 | 8% Re-MoS2 QFEG #1 |  |  |  | H:EG/SiC | few-layer | MoS2 | Re (8%) | [11 empty] | 2023-01-26 |  | Fabrication Date: 11.01.2023 |  | THz-STM Lab | Riccardo Torsi (Yu-Chuan Lin) | Available
34 | MOCVD | RT011 | Re-MoS FL on QFEG #2 |  |  |  | H:EG/SiC | few-layer | MoS2 | Re (0.1%) | [11 empty] | 2022-05-09 |  | Fabrication Date: 05.05.22 |  | THz-STM Lab | Riccardo Torsi (Yu-Chuan Lin) | Available
33 | MOCVD | RT010 | Pristine FL MoS2 on QFEG #2 |  |  |  | H:EG/SiC | few-layer | MoS2 | n/a | [11 empty] | 2022-04-19 |  |  |  | THz-STM Lab | Riccardo Torsi (Yu-Chuan Lin) | Available | K:\Labs205\Labs\All Labs\2D_samples\SampleDescriptions\RT008, RT009
32 | MOCVD | RT009 | Pristine FL MoS2 on QFEG #1 |  |  |  | H:EG/SiC | few-layer | MoS2 | n/a | [11 empty] | 2022-04-19 |  |  |  | THz-STM Lab | Riccardo Torsi (Yu-Chuan Lin) | Available | K:\Labs205\Labs\All Labs\2D_samples\SampleDescriptions\RT008, RT009
31 | MOCVD | RT008 | Re-MoS FL on QFEG #1 |  |  |  | H:EG/SiC | few-layer | MoS2 | Re (<0.5%) | [11 empty] | 2022-04-19 |  | Great sample. STM/STS of Re_Mo on multilayer MoS2 |  | THz-STM Lab | Riccardo Torsi (Yu-Chuan Lin) | Available | K:\Labs205\Labs\All Labs\2D_samples\SampleDescriptions\RT008, RT009
30 | MOCVD | AK023 | Sample ID: D10, 1 |  |  |  | EG/SiC | few-layer | WSe2 | n/a | [11 empty] | 2021-12-08 |  |  |  | THz-STM Lab | Azim (Josh Robinson) | Available | K:\Labs205\Labs\All Labs\2D_samples\SampleDescriptions\AK022-AK025_FL_WSe2_on_EG_20210811.pptx
29 | MOCVD | AK025 | Sample ID: D12, 2 |  |  |  | H:EG/SiC | few-layer | WSe2 | n/a | [11 empty] | 2021-12-08 |  | Great sample. STM/STS on multilayer |  | THz-STM Lab | Azim (Josh Robinson) | Disposed | K:\Labs205\Labs\All Labs\2D_samples\SampleDescriptions\AK022-AK025_FL_WSe2_on_EG_20210811.pptx
28 | Transfer | GGNR002 |  |  |  |  | H:EG/SiC | monolayer | Topological GNR | n/a | [11 empty] | 2022-01-12 |  | polymer-free transfer from Au |  | Gabi | Gabi | Sent Out
27 | Transfer | GB001 |  |  |  |  | HOPG_cut | monolayer | CVD hBN | n/a | [11 empty] | 2022-01-09 |  |  |  | Gabi | Gabi | Sent Out
26 | MOCVD | AK022 | Sample ID: D11, 2 |  |  |  | EG/SiC | few-layer | WSe2 | n/a | [11 empty] | 2021-12-08 |  |  |  | THz-STM Lab | Azim (Josh Robinson) | Sent Out | K:\Labs205\Labs\All Labs\2D_samples\SampleDescriptions\AK022-AK025_FL_WSe2_on_EG_20210811.pptx
25 | MOCVD | AK024 | Sample ID: D12, 1 |  |  |  | H:EG/SiC | few-layer | WSe2 | n/a | [11 empty] | 2021-12-08 |  |  |  | THz-STM Lab | Azim (Josh Robinson) | Sent Out | K:\Labs205\Labs\All Labs\2D_samples\SampleDescriptions\AK022-AK025_FL_WSe2_on_EG_20210811.pptx
24 | MOCVD | RT006 | <1% Re-MoS2 on EG(BL) RT 05/25/21 |  |  |  | EG(2ML)/SiC | monolayer | MoS2 | Re (<1%) | [11 empty] | 2021-12-08 |  | Not so clean. |  | Nanosurf | Riccardo Torsi (Yu-Chuan Lin) | Sent Out
23 | MOCVD | RT001 | Pristine ML MoS2 on QFEG #1 RT 05/26/21 |  |  |  | H:EG/SiC | monolayer | MoS2 | n/a | [11 empty] | 2021-05-11 |  |  |  | THz-STM Lab | Riccardo Torsi (Yu-Chuan Lin) | Disposed
22 | MOCVD | RT002 | Pristine ML MoS2 on QFEG #2 RT 05/26/21 |  |  |  | H:EG/SiC | monolayer | MoS2 | n/a | [11 empty] | 2021-05-11 |  |  |  | THz-STM Lab | Riccardo Torsi (Yu-Chuan Lin) | Disposed
21 | MOCVD | RT003 | Pristine ML MoS2 on EG(BL) RT 05/18/21 |  |  |  | EG(2ML)/SiC | monolayer | MoS2 | n/a | [11 empty] | 2021-05-11 |  |  |  | THz-STM Lab | Riccardo Torsi (Yu-Chuan Lin) | Disposed
20 | MOCVD | RT004 | <1% Re-MoS2 on QFEG RT 05/25/21 #2 |  |  |  | H:EG/SiC | monolayer | MoS2 | Re (<1%) | [11 empty] | 2021-05-11 |  |  |  | THz-STM Lab | Riccardo Torsi (Yu-Chuan Lin) | Disposed
19 | MOCVD | RT007 | ML 5% Re-MoS2 on (BL) EG RT 06/02/21 |  |  |  | EG(2ML)/SiC | monolayer | MoS2 | Re (5%) | [11 empty] | 2021-05-11 |  | Great sample. STM/STS/AFM. ReW_VacS identified. Non-uniform doping distribution. XPS performed |  | THz-STM Lab | Riccardo Torsi (Yu-Chuan Lin) | Disposed
18 | MOCVD | RT005 | <1% Re-MoS2 on QFEG RT 05/25/21 #1 |  |  |  | H:EG/SiC | monolayer | MoS2 | Re (<1%) | [11 empty] | 2021-05-11 |  | Great sample. STM/STS. Asymmetric, aligned defects |  | THz-STM Lab | Riccardo Torsi (Yu-Chuan Lin) | Disposed
17 | MOCVD | AK021 | FL Re-MoS2 (5%) A6 |  |  |  | EG/SiC | few-layer | MoS2 | Re (5%) | [11 empty] | 2021-03-25 |  | XPS performed |  | THz-STM Lab | Riccardo Torsi (Yu-Chuan Lin) | Disposed | K:\Labs205\Labs\All Labs\2D_samples\SampleDescriptions\SEM Re-MoS2 Samples for EMPA 031821_AK017-AK021.pptx
16 | MOCVD | AK020 | FL Re-MoS2 (<1%) G3 |  |  |  | EG/SiC | few-layer | MoS2 | Re (<1%) | [11 empty] | 2021-03-25 |  | XPS performed |  | THz-STM Lab | Riccardo Torsi (Yu-Chuan Lin) | Disposed | K:\Labs205\Labs\All Labs\2D_samples\SampleDescriptions\SEM Re-MoS2 Samples for EMPA 031821_AK017-AK021.pptx
15 | MOCVD | AK019 | ML grains Re-MoS2 (<1%) G2 |  |  |  | EG/SiC | monolayer | MoS2 | Re (<1%) | [11 empty] | 2021-03-25 |  | too low coverage |  | THz-STM Lab | Riccardo Torsi (Yu-Chuan Lin) | Disposed | K:\Labs205\Labs\All Labs\2D_samples\SampleDescriptions\SEM Re-MoS2 Samples for EMPA 031821_AK017-AK021.pptx
14 | MOCVD | AK018 | FL Re-MoS2 (<1%) F4 |  |  |  | EG/SiC | few-layer | MoS2 | Re (<1%) | [11 empty] | 2021-03-25 |  |  |  | THz-STM Lab | Riccardo Torsi (Yu-Chuan Lin) | Disposed | K:\Labs205\Labs\All Labs\2D_samples\SampleDescriptions\SEM Re-MoS2 Samples for EMPA 031821_AK017-AK021.pptx
13 | MOCVD | AK017 | FL MoS2 pristine |  |  |  | EG/SiC | few-layer | MoS2 | n/a | [11 empty] | 2021-03-25 |  | XPS performed |  | THz-STM Lab | Riccardo Torsi (Yu-Chuan Lin) | Disposed | K:\Labs205\Labs\All Labs\2D_samples\SampleDescriptions\SEM Re-MoS2 Samples for EMPA 031821_AK017-AK021.pptx
12 | MOCVD | AK015 | AZ01142001A |  |  |  | EG/SiC | monolayer | WSe2 | Re (5%) | [11 empty] | 2021-01-29 |  | XPS performed |  | THz-STM Lab | Azim (Josh Robinson) | Disposed | K:\Labs205\Labs\All Labs\2D_samples\SampleDescriptions\PennState_Pristine_and_Re-doped_WSe2_AK014_AK015.pptx
11 | MOCVD | AK014 | WSe2 / H-EG |  |  |  |  | few-layer | WSe2 | n/a | [11 empty] | 2021-01-29 |  | many impurities despite nominally undoped |  | THz-STM Lab | Azim (Josh Robinson) | Disposed | K:\Labs205\Labs\All Labs\2D_samples\SampleDescriptions\PennState_Pristine_and_Re-doped_WSe2_AK014_AK015.pptx
10 | MOCVD | AK008 | AZ072220 |  |  |  | H:EG/SiC | monolayer | WSe2 | V | [11 empty] | 2020-08-18 |  | uniform V distribution |  | THz-STM Lab | Azim (Josh Robinson) | Disposed | K:\Labs205\Labs\All Labs\2D_samples\SampleDescriptions\PennState_V-WSe2 on EG_AK006-009.pptx
9 | MOCVD | AK007 | AZ072420A |  |  |  | H:EG/SiC | monolayer | WSe2 | V | [11 empty] | 2020-08-18 |  | segregated V impurities |  | THz-STM Lab | Azim (Josh Robinson) | Disposed | K:\Labs205\Labs\All Labs\2D_samples\SampleDescriptions\PennState_V-WSe2 on EG_AK006-009.pptx
8 | MOCVD | AK006 | AZ072220 |  |  |  | H:EG/SiC | few-layer | WSe2 | V (<1%) | [11 empty] | 2020-08-18 |  | nice multilayers. uniform V distribution. |  | THz-STM Lab | Azim (Josh Robinson) | Disposed | K:\Labs205\Labs\All Labs\2D_samples\SampleDescriptions\PennState_V-WSe2 on EG_AK006-009.pptx
7 | MOCVD |  | AZ072420A |  |  |  | EG/SiC | monolayer | WSe2 | V (<0.4%) | [11 empty] | 2020-05-12 |  |  |  | THz-STM Lab |  | Disposed
6 | MOCVD | AK013 | AZ102420 II |  |  |  | EG/SiC | monolayer | WSe2 | V (<0.4%) | [11 empty] | 2020-05-11 |  |  |  | THz-STM Lab | Azim (Josh Robinson) | Disposed | K:\Labs205\Labs\All Labs\2D_samples\SampleDescriptions\PennState_Pristine_and_V_doped_WSe2_AK010-013.pptx
5 | MOCVD | AK012 | AZ102520A II |  |  |  | EG/SiC | monolayer | WSe2 | n/a | [11 empty] | 2020-05-11 |  | many V dopants. Nice data on dimers. XPS performed |  | THz-STM Lab | Azim (Josh Robinson) | Disposed | K:\Labs205\Labs\All Labs\2D_samples\SampleDescriptions\PennState_Pristine_and_V_doped_WSe2_AK010-013.pptx
4 | MOCVD | AK011 | AZ102520A I |  |  |  | EG/SiC | monolayer | WSe2 | n/a | [11 empty] | 2020-05-11 |  |  |  | THz-STM Lab | Azim (Josh Robinson) | Disposed | K:\Labs205\Labs\All Labs\2D_samples\SampleDescriptions\PennState_Pristine_and_V_doped_WSe2_AK010-013.pptx
3 | MOCVD | AK010 | AZ102520 II |  |  |  | H:EG/SiC | monolayer | WSe2 | n/a | [11 empty] | 2020-05-11 |  | many V dopants despite nominally undoped |  | THz-STM Lab | Azim (Josh Robinson) | Disposed | K:\Labs205\Labs\All Labs\2D_samples\SampleDescriptions\PennState_Pristine_and_V_doped_WSe2_AK010-013.pptx
2 | MOCVD |  | AZ102520 I |  |  |  | EG/SiC | monolayer | WSe2 | none | [11 empty] | 2020-05-11 |  | Like AK010 |  | THz-STM Lab | Azim (Josh Robinson) | Disposed | K:\Labs205\Labs\All Labs\2D_samples\SampleDescriptions\PennState_Pristine_and_V_doped_WSe2_AK010-013.pptx
1 | MOCVD |  | AZ102420 I |  |  |  | EG/SiC | monolayer | WSe2 | V (<0.4%) | [11 empty] | 2020-05-11 |  | Like AK013 |  | THz-STM Lab | Azim (Josh Robinson) | Disposed | K:\Labs205\Labs\All Labs\2D_samples\SampleDescriptions\PennState_Pristine_and_V_doped_WSe2_AK010-013.pptx